## Raw data
T = 30 C = 303.15 K |  | T = 40 C = 313.15 K |  | T = 50 C = 323.15 K
Ce, mg/L | qe, mg/g | Ce, mg/L | qe, mg/g | Ce, mg/L | qe, mg/g
Bentonite + Amoxicilin
18.9 | 8.71 | 15.4 | 12.35 | 22.4 | 18.71
42.5 | 14.8 | 38.6 | 24.33 | 45.6 | 37.53
62.3 | 21.73 | 65.7 | 33.44 | 72.5 | 47.58
89.9 | 24.35 | 82.5 | 36.71 | 90.4 | 51.53
102.5 | 25.91 | 90.5 | 37.82 | 112.5 | 53.81
121.5 | 26.05 | 110.5 | 38.56 | 128.5 | 54.89
Bentonite + Ampicillin
18.3 | 15.41 | 25.4 | 24.32 | 28.1 | 30.58
48.3 | 33.51 | 39.5 | 33.51 | 44.5 | 41.7
68.5 | 40.31 | 62.5 | 40.38 | 59.8 | 47.52
85.6 | 45.87 | 80.3 | 48.47 | 81.5 | 52.89
110.2 | 48.12 | 99.8 | 51.24 | 94.3 | 55.78
121.3 | 50.12 | 117.6 | 53.28 | 110.1 | 57.83
132.5 | 52.34 | 130.5 | 54.08 | 127.5 | 58.47
Bentonite + Doripenem
18.2 | 20.51 | 12.3 | 18.9 | 24.4 | 25.35
35.2 | 28.84 | 30.5 | 35.47 | 41.6 | 48.97
62.5 | 37.15 | 50.3 | 41.58 | 62.4 | 57.98
79.6 | 44.32 | 62.5 | 47.83 | 78.5 | 60.89
96.5 | 48.52 | 80.6 | 52.78 | 89.7 | 63.24
108.5 | 49.78 | 98.7 | 55.26 | 108.6 | 65.87
132.3 | 51.21 | 112.2 | 56.98 | 122.8 | 66.81

## Fitted-Amoxicillin
T = 30 C = 303.15 K | [5 empty] | T = 40 C = 313.15 K | [5 empty] | T = 50 C = 323.15 K
Ce, mg/L | Freundlich | Langmuir | Toth | Hill | D-R | Ce, mg/L | Freundlich | Langmuir | Toth | Hill | D-R | Ce, mg/L | Freundlich | Langmuir | Toth | Hill | D-R
| qe, mg/g | qe, mg/g | qe, mg/g | qe, mg/g | qe, mg/g |  | qe, mg/g | qe, mg/g | qe, mg/g | qe, mg/g | qe, mg/g |  | qe, mg/g | qe, mg/g | qe, mg/g | qe, mg/g | qe, mg/g
0 | 0 | 0 | 0 | 0 | 0 | 0 | 0 | 0 | 0 | 0 | 0 | 0 | 0 | 0 | 0 | 0 | 0
2.479592 | 3.308485 | 1.452023 | 1.452028 | 1.45203 | 1.529489e-31 | 2.255102 | 5.457504 | 2.377336 | 2.377336 | 2.377346 | 2.399832e-27 | 2.622449 | 8.542997 | 3.564165 | 3.5655 | 3.564158 | 3.208193e-32
4.959184 | 4.835491 | 2.809177 | 2.809184 | 2.80919 | 8.792258e-09 | 4.510204 | 7.824048 | 4.572285 | 4.572285 | 4.572302 | 1.552122e-07 | 5.244898 | 12.02898 | 6.832295 | 6.834688 | 6.832284 | 1.118094e-08
7.438776 | 6.037388 | 4.080465 | 4.080473 | 4.080482 | 0.0008945106 | 6.765306 | 9.65921 | 6.60506 | 6.60506 | 6.605084 | 0.004065134 | 7.867347 | 14.69484 | 9.839803 | 9.843029 | 9.839788 | 0.001544428
9.918367 | 7.067275 | 5.273786 | 5.273794 | 5.273807 | 0.06725926 | 9.020408 | 11.2168 | 8.492995 | 8.492994 | 8.493023 | 0.1880115 | 10.4898 | 16.93741 | 12.61667 | 12.62054 | 12.61665 | 0.1283499
12.39796 | 7.985634 | 6.396099 | 6.396107 | 6.396123 | 0.5358786 | 11.27551 | 12.59594 | 10.25104 | 10.25104 | 10.25107 | 1.193379 | 13.11224 | 18.91 | 15.18844 | 15.19282 | 15.18842 | 1.068768
14.87755 | 8.823898 | 7.453559 | 7.453566 | 7.453585 | 1.699643 | 13.53061 | 13.84775 | 11.89215 | 11.89215 | 11.89218 | 3.342946 | 15.73469 | 20.69108 | 17.57704 | 17.58179 | 17.57702 | 3.469182
17.35714 | 9.60093 | 8.45163 | 8.451635 | 8.451657 | 3.448261 | 15.78571 | 15.00271 | 13.42761 | 13.42761 | 13.42765 | 6.291123 | 18.35714 | 22.32723 | 19.80136 | 19.80638 | 19.80133 | 7.13457
19.83673 | 10.32912 | 9.395177 | 9.395181 | 9.395206 | 5.488075 | 18.04082 | 16.08076 | 14.86732 | 14.86732 | 14.86736 | 9.534733 | 20.97959 | 23.84874 | 21.87778 | 21.88299 | 21.87775 | 11.4534
22.31633 | 11.01714 | 10.28855 | 10.28855 | 10.28858 | 7.569467 | 20.29592 | 17.09579 | 16.21995 | 16.21995 | 16.21999 | 12.71646 | 23.60204 | 25.27664 | 23.82058 | 23.8259 | 23.82055 | 15.88927
24.79592 | 11.67134 | 11.13565 | 11.13565 | 11.13568 | 9.542935 | 22.55102 | 18.05794 | 17.49318 | 17.49318 | 17.49322 | 15.65073 | 26.22449 | 26.62624 | 25.64225 | 25.64764 | 25.64223 | 20.11409
27.27551 | 12.29654 | 11.93998 | 11.93998 | 11.94 | 11.33881 | 24.80612 | 18.97487 | 18.6938 | 18.6938 | 18.69384 | 18.2676 | 28.84694 | 27.90907 | 27.35379 | 27.35918 | 27.35376 | 23.97104
29.7551 | 12.8965 | 12.70469 | 12.70469 | 12.70472 | 12.93608 | 27.06122 | 19.85256 | 19.82784 | 19.82784 | 19.82788 | 20.56015 | 31.46939 | 29.1341 | 28.96488 | 28.97024 | 28.96485 | 27.40952
32.23469 | 13.47423 | 13.43265 | 13.43265 | 13.43268 | 14.33931 | 29.31633 | 20.69577 | 20.9007 | 20.9007 | 20.90074 | 22.55095 | 34.09184 | 30.30844 | 30.48412 | 30.48942 | 30.48409 | 30.43565
34.71429 | 14.03217 | 14.12644 | 14.12644 | 14.12647 | 15.56472 | 31.57143 | 21.50835 | 21.91719 | 21.91719 | 21.91723 | 24.27371 | 36.71429 | 31.43787 | 31.91914 | 31.92435 | 31.91911 | 33.0819
37.19388 | 14.57234 | 14.78842 | 14.78841 | 14.78845 | 16.63256 | 33.82653 | 22.2935 | 22.88165 | 22.88165 | 22.88169 | 25.76407 | 39.33673 | 32.52715 | 33.27676 | 33.28185 | 33.27673 | 35.39035
39.67347 | 15.09645 | 15.42072 | 15.42071 | 15.42074 | 17.56332 | 36.08163 | 23.05388 | 23.79797 | 23.79797 | 23.798 | 27.05549 | 41.95918 | 33.58024 | 34.56307 | 34.56803 | 34.56305 | 37.40418
42.15306 | 15.60593 | 16.02529 | 16.02528 | 16.02531 | 18.37598 | 38.33673 | 23.79175 | 24.66967 | 24.66967 | 24.6697 | 28.17762 | 44.58163 | 34.6005 | 35.78355 | 35.78836 | 35.78353 | 39.1637
44.63265 | 16.10202 | 16.60392 | 16.60391 | 16.60394 | 19.08738 | 40.59184 | 24.50906 | 25.49992 | 25.49992 | 25.49995 | 29.15597 | 47.20408 | 35.5908 | 36.94313 | 36.94778 | 36.94311 | 40.70483
47.11224 | 16.58579 | 17.15824 | 17.15824 | 17.15827 | 19.71207 | 42.84694 | 25.20746 | 26.29162 | 26.29162 | 26.29165 | 30.0122 | 49.82653 | 36.55362 | 38.04626 | 38.05073 | 38.04624 | 42.05877
49.59184 | 17.05816 | 17.68976 | 17.68975 | 17.68978 | 20.2625 | 45.10204 | 25.88842 | 27.04739 | 27.04739 | 27.04742 | 30.76447 | 52.44898 | 37.4911 | 39.09695 | 39.10124 | 39.09693 | 43.25221
52.07143 | 17.51996 | 18.19985 | 18.19984 | 18.19987 | 20.7492 | 47.35714 | 26.55322 | 27.76962 | 27.76962 | 27.76965 | 31.42803 | 55.07143 | 38.40514 | 40.09887 | 40.10297 | 40.09885 | 44.30783
54.55102 | 17.97191 | 18.68978 | 18.68977 | 18.6898 | 21.18109 | 49.61224 | 27.20297 | 28.4605 | 28.4605 | 28.46052 | 32.01563 | 57.69388 | 39.29739 | 41.05532 | 41.05923 | 41.0553 | 45.24483
57.03061 | 18.41466 | 19.16073 | 19.16072 | 19.16075 | 21.5657 | 51.86735 | 27.83868 | 29.12202 | 29.12202 | 29.12204 | 32.53794 | 60.31633 | 40.16934 | 41.96934 | 41.97305 | 41.96933 | 46.07944
59.5102 | 18.84878 | 19.61377 | 19.61377 | 19.61379 | 21.90938 | 54.12245 | 28.46125 | 29.75602 | 29.75602 | 29.75604 | 33.00393 | 62.93878 | 41.02229 | 42.84369 | 42.8472 | 42.84368 | 46.8254
61.9898 | 19.27479 | 20.04992 | 20.04991 | 20.04993 | 22.21752 | 56.37755 | 29.07148 | 30.36418 | 30.36418 | 30.3642 | 33.42114 | 65.56122 | 41.85744 | 43.6809 | 43.6842 | 43.68088 | 47.49432
64.46939 | 19.69315 | 20.47009 | 20.47008 | 20.4701 | 22.49468 | 58.63265 | 29.6701 | 30.94804 | 30.94804 | 30.94806 | 33.79595 | 68.18367 | 42.67583 | 44.48328 | 44.48637 | 44.48326 | 48.09609
66.94898 | 20.10429 | 20.87515 | 20.87514 | 20.87516 | 22.74475 | 60.88776 | 30.25775 | 31.50904 | 31.50904 | 31.50906 | 34.13376 | 70.80612 | 43.47844 | 45.25296 | 45.25585 | 45.25295 | 48.63913
69.42857 | 20.5086 | 21.2659 | 21.26589 | 21.2659 | 22.97105 | 63.14286 | 30.83504 | 32.04849 | 32.04849 | 32.0485 | 34.43917 | 73.42857 | 44.26613 | 45.99191 | 45.99459 | 45.99189 | 49.1306
71.90816 | 20.90643 | 21.64308 | 21.64307 | 21.64309 | 23.17643 | 65.39796 | 31.40251 | 32.56761 | 32.56761 | 32.56762 | 34.71609 | 76.05102 | 45.0397 | 46.70192 | 46.70439 | 46.70191 | 49.57667
74.38776 | 21.29809 | 22.00739 | 22.00739 | 22.0074 | 23.36332 | 67.65306 | 31.96065 | 33.06753 | 33.06753 | 33.06754 | 34.96788 | 78.67347 | 45.79988 | 47.38466 | 47.38693 | 47.38465 | 49.98263
76.86735 | 21.68389 | 22.35948 | 22.35948 | 22.35949 | 23.53382 | 69.90816 | 32.50993 | 33.54929 | 33.54929 | 33.5493 | 35.19745 | 81.29592 | 46.54734 | 48.04168 | 48.04375 | 48.04167 | 50.35303
79.34694 | 22.0641 | 22.69995 | 22.69995 | 22.69996 | 23.68977 | 72.16327 | 33.05076 | 34.01387 | 34.01387 | 34.01388 | 35.40728 | 83.91837 | 47.28269 | 48.6744 | 48.67627 | 48.67439 | 50.69184
81.82653 | 22.43897 | 23.02937 | 23.02937 | 23.02938 | 23.83274 | 74.41837 | 33.58353 | 34.46217 | 34.46217 | 34.46217 | 35.59954 | 86.54082 | 48.00649 | 49.28415 | 49.28581 | 49.28414 | 51.00246
84.30612 | 22.80873 | 23.34827 | 23.34827 | 23.34827 | 23.96411 | 76.67347 | 34.1086 | 34.89502 | 34.89502 | 34.89502 | 35.7761 | 89.16327 | 48.71926 | 49.87215 | 49.87362 | 49.87214 | 51.28789
86.78571 | 23.1736 | 23.65714 | 23.65714 | 23.65714 | 24.08507 | 78.92857 | 34.62631 | 35.31322 | 35.31322 | 35.31322 | 35.93861 | 91.78571 | 49.4215 | 50.43955 | 50.44082 | 50.43954 | 51.55074
89.26531 | 23.53378 | 23.95645 | 23.95645 | 23.95645 | 24.19669 | 81.18367 | 35.13695 | 35.7175 | 35.7175 | 35.7175 | 36.0885 | 94.40816 | 50.11366 | 50.9874 | 50.98848 | 50.9874 | 51.79329
91.7449 | 23.88947 | 24.24664 | 24.24663 | 24.24663 | 24.29989 | 83.43878 | 35.64083 | 36.10854 | 36.10854 | 36.10853 | 36.22701 | 97.03061 | 50.79614 | 51.51672 | 51.5176 | 51.51671 | 52.01755
94.22449 | 24.24083 | 24.52811 | 24.52811 | 24.5281 | 24.39548 | 85.69388 | 36.13821 | 36.48697 | 36.48697 | 36.48697 | 36.35528 | 99.65306 | 51.46935 | 52.02841 | 52.0291 | 52.0284 | 52.22528
96.70408 | 24.58803 | 24.80126 | 24.80126 | 24.80125 | 24.48418 | 87.94898 | 36.62934 | 36.85341 | 36.85341 | 36.8534 | 36.47426 | 102.2755 | 52.13365 | 52.52335 | 52.52385 | 52.52334 | 52.41805
99.18367 | 24.93122 | 25.06644 | 25.06644 | 25.06643 | 24.56663 | 90.20408 | 37.11445 | 37.20841 | 37.20841 | 37.2084 | 36.58482 | 104.898 | 52.78938 | 53.00234 | 53.00266 | 53.00233 | 52.59724
101.6633 | 25.27056 | 25.32401 | 25.32401 | 25.32399 | 24.6434 | 92.45918 | 37.59378 | 37.55249 | 37.55249 | 37.55248 | 36.68773 | 107.5204 | 53.43686 | 53.46614 | 53.46628 | 53.46614 | 52.76409
104.1429 | 25.60617 | 25.57428 | 25.57428 | 25.57426 | 24.71499 | 94.71429 | 38.06752 | 37.88616 | 37.88616 | 37.88615 | 36.78368 | 110.1429 | 54.07639 | 53.91547 | 53.91543 | 53.91547 | 52.9197
106.6224 | 25.93818 | 25.81756 | 25.81756 | 25.81754 | 24.78186 | 96.96939 | 38.53588 | 38.20988 | 38.20988 | 38.20987 | 36.87327 | 112.7653 | 54.70826 | 54.35099 | 54.35077 | 54.35099 | 53.06503
109.102 | 26.26671 | 26.05414 | 26.05414 | 26.05412 | 24.8444 | 99.22449 | 38.99903 | 38.52409 | 38.52409 | 38.52407 | 36.95705 | 115.3878 | 55.33273 | 54.77333 | 54.77294 | 54.77333 | 53.20097
111.5816 | 26.59189 | 26.28429 | 26.28429 | 26.28427 | 24.90298 | 101.4796 | 39.45715 | 38.8292 | 38.8292 | 38.82918 | 37.03551 | 118.0102 | 55.95006 | 55.18307 | 55.18251 | 55.18308 | 53.3283
114.0612 | 26.91381 | 26.50827 | 26.50828 | 26.50825 | 24.95792 | 103.7347 | 39.91041 | 39.1256 | 39.1256 | 39.12558 | 37.10908 | 120.6327 | 56.56048 | 55.58078 | 55.58005 | 55.58079 | 53.44772
116.5408 | 27.23258 | 26.72633 | 26.72633 | 26.72631 | 25.00952 | 105.9898 | 40.35896 | 39.41366 | 39.41366 | 39.41364 | 37.17815 | 123.2551 | 57.16421 | 55.96698 | 55.96608 | 55.96698 | 53.55988
119.0204 | 27.54829 | 26.93869 | 26.9387 | 26.93867 | 25.05804 | 108.2449 | 40.80295 | 39.69373 | 39.69373 | 39.6937 | 37.24309 | 125.8776 | 57.76148 | 56.34215 | 56.34109 | 56.34215 | 53.66534
121.5 | 27.86104 | 27.14559 | 27.14559 | 27.14556 | 25.10371 | 110.5 | 41.24251 | 39.96613 | 39.96613 | 39.9661 | 37.30422 | 128.5 | 58.35248 | 56.70677 | 56.70555 | 56.70677 | 53.76462

## Fitted-Ampicillin
T = 30 C = 303.15 K | [5 empty] | T = 40 C = 313.15 K | [5 empty] | T = 50 C = 323.15 K
Ce, mg/L | Freundlich | Langmuir | Toth | Hill | D-R | Ce, mg/L | Freundlich | Langmuir | Toth | Hill | D-R | Ce, mg/L | Freundlich | Langmuir | Toth | Hill | D-R
| qe, mg/g | qe, mg/g | qe, mg/g | qe, mg/g | qe, mg/g |  | qe, mg/g | qe, mg/g | qe, mg/g | qe, mg/g | qe, mg/g |  | qe, mg/g | qe, mg/g | qe, mg/g | qe, mg/g | qe, mg/g
0 | 0 | 0 | 0 | 0 | 0 | 0 | 0 | 0 | 0 | 0 | 0 | 0 | 0 | 0 | 0 | 0 | 0
2.704082 | 7.399003 | 3.112592 | 3.112591 | 3.112607 | 1.320776e-31 | 2.663265 | 9.761454 | 3.689214 | 3.689213 | 3.689231 | 1.302201e-31 | 2.602041 | 13.56135 | 4.737517 | 4.737516 | 4.737527 | 1.419841e-29
5.408163 | 10.53162 | 5.986029 | 5.986027 | 5.986056 | 1.720579e-08 | 5.326531 | 13.34064 | 7.043581 | 7.043579 | 7.043607 | 1.720768e-08 | 5.204082 | 17.73568 | 8.938022 | 8.93802 | 8.938039 | 6.768101e-08
8.112245 | 12.94741 | 8.646853 | 8.64685 | 8.64689 | 0.001828831 | 7.989796 | 16.01525 | 10.10671 | 10.10671 | 10.10674 | 0.001877894 | 7.806122 | 20.7502 | 12.68793 | 12.68792 | 12.68795 | 0.003704529
10.81633 | 14.99054 | 11.11782 | 11.11782 | 11.11786 | 0.1367902 | 10.65306 | 18.23218 | 12.91495 | 12.91495 | 12.91499 | 0.142373 | 10.40816 | 23.19491 | 16.05604 | 16.05604 | 16.05607 | 0.2182829
13.52041 | 16.79484 | 13.41855 | 13.41855 | 13.4186 | 1.080761 | 13.31633 | 20.161 | 15.49885 | 15.49885 | 15.49889 | 1.133315 | 13.0102 | 25.28785 | 19.09785 | 19.09785 | 19.09788 | 1.542097
16.22449 | 18.42914 | 15.56605 | 15.56605 | 15.56611 | 3.404753 | 15.97959 | 21.88749 | 17.88426 | 17.88425 | 17.8843 | 3.586457 | 15.61224 | 27.13734 | 21.85859 | 21.85859 | 21.85862 | 4.569521
18.92857 | 19.93438 | 17.57514 | 17.57514 | 17.5752 | 6.872871 | 18.64286 | 23.46206 | 20.0932 | 20.09319 | 20.09324 | 7.260791 | 18.21429 | 28.8062 | 24.37549 | 24.37549 | 24.37552 | 8.887987
21.63265 | 21.3373 | 19.45878 | 19.45877 | 19.45883 | 10.89757 | 21.30612 | 24.91728 | 22.14455 | 22.14455 | 22.1446 | 11.53555 | 20.81633 | 30.33456 | 26.67949 | 26.67948 | 26.67952 | 13.75607
24.33673 | 22.65649 | 21.22835 | 21.22835 | 21.22841 | 14.98812 | 23.96939 | 26.27563 | 24.05461 | 24.0546 | 24.05465 | 15.88802 | 23.41837 | 31.74985 | 28.7965 | 28.7965 | 28.79653 | 18.60771
27.04082 | 23.90551 | 22.89393 | 22.89393 | 22.89399 | 18.85476 | 26.63265 | 27.55333 | 25.83748 | 25.83747 | 25.83752 | 20.00763 | 26.02041 | 33.07173 | 30.74841 | 30.74841 | 30.74844 | 23.1309
29.7449 | 25.09461 | 24.46441 | 24.46441 | 24.46447 | 22.36504 | 29.29592 | 28.7626 | 27.50545 | 27.50545 | 27.50549 | 23.75126 | 28.62245 | 34.31486 | 32.5538 | 32.5538 | 32.55383 | 27.19608
32.44898 | 26.23174 | 25.94772 | 25.94771 | 25.94778 | 25.48119 | 31.95918 | 29.91286 | 29.06929 | 29.06929 | 29.06933 | 27.07707 | 31.22449 | 35.49051 | 34.22857 | 34.22857 | 34.2286 | 30.77766
35.15306 | 27.32324 | 27.35091 | 27.35091 | 27.35097 | 28.21456 | 34.62245 | 31.01157 | 30.53846 | 30.53845 | 30.53849 | 29.99612 | 33.82653 | 36.60753 | 35.78641 | 35.7864 | 35.78643 | 33.90109
37.85714 | 28.37427 | 28.68031 | 28.6803 | 28.68037 | 30.59853 | 37.28571 | 32.06477 | 31.92129 | 31.92128 | 31.92132 | 32.54325 | 36.42857 | 37.67306 | 37.23914 | 37.23914 | 37.23916 | 36.61285
40.56122 | 29.38906 | 29.94158 | 29.94158 | 29.94164 | 32.67376 | 39.94898 | 33.0774 | 33.22518 | 33.22518 | 33.22521 | 34.76139 | 39.03061 | 38.6929 | 38.59706 | 38.59706 | 38.59708 | 38.96484
43.26531 | 30.37116 | 31.13984 | 31.13984 | 31.13989 | 34.48099 | 42.61224 | 34.05358 | 34.4567 | 34.4567 | 34.45673 | 36.69369 | 41.63265 | 39.67188 | 39.86915 | 39.86915 | 39.86918 | 41.00704
45.96939 | 31.32358 | 32.27969 | 32.27969 | 32.27974 | 36.05772 | 45.27551 | 34.99679 | 35.62172 | 35.62172 | 35.62175 | 38.38001 | 44.23469 | 40.61403 | 41.06331 | 41.06331 | 41.06333 | 42.78444
48.67347 | 32.24888 | 33.3653 | 33.3653 | 33.36535 | 37.43708 | 47.93878 | 35.90998 | 36.72548 | 36.72548 | 36.72551 | 39.85558 | 46.83673 | 41.5228 | 42.18648 | 42.18648 | 42.1865 | 44.33622
51.37755 | 33.14929 | 34.40045 | 34.40045 | 34.4005 | 38.64765 | 50.60204 | 36.79571 | 37.77269 | 37.77269 | 37.77271 | 41.15084 | 49.43878 | 42.40113 | 43.24481 | 43.24481 | 43.24482 | 45.69579
54.08163 | 34.02672 | 35.38858 | 35.38858 | 35.38862 | 39.71378 | 53.26531 | 37.65618 | 38.76758 | 38.76758 | 38.7676 | 42.29174 | 52.04082 | 43.25157 | 44.24375 | 44.24375 | 44.24377 | 46.89141
56.78571 | 34.88288 | 36.33282 | 36.33282 | 36.33286 | 40.65608 | 55.92857 | 38.49332 | 39.71398 | 39.71398 | 39.714 | 43.30028 | 54.64286 | 44.07632 | 45.18818 | 45.18817 | 45.18819 | 47.94686
59.4898 | 35.71926 | 37.23604 | 37.23604 | 37.23608 | 41.49194 | 58.59184 | 39.30884 | 40.61536 | 40.61536 | 40.61538 | 44.19502 | 57.2449 | 44.87735 | 46.08242 | 46.08242 | 46.08244 | 48.8821
62.19388 | 36.53718 | 38.10084 | 38.10084 | 38.10088 | 42.23605 | 61.2551 | 40.10424 | 41.47484 | 41.47484 | 41.47486 | 44.99162 | 59.84694 | 45.65636 | 46.93039 | 46.93039 | 46.9304 | 49.7139
64.89796 | 37.33783 | 38.92964 | 38.92964 | 38.92967 | 42.90077 | 63.91837 | 40.88086 | 42.29529 | 42.29529 | 42.2953 | 45.70331 | 62.44898 | 46.41487 | 47.73558 | 47.73557 | 47.73559 | 50.45637
67.60204 | 38.12227 | 39.72462 | 39.72462 | 39.72465 | 43.49658 | 66.58163 | 41.6399 | 43.0793 | 43.0793 | 43.07931 | 46.34128 | 65.05102 | 47.15426 | 48.50114 | 48.50114 | 48.50115 | 51.12139
70.30612 | 38.89147 | 40.48783 | 40.48783 | 40.48786 | 44.03237 | 69.2449 | 42.38243 | 43.82925 | 43.82925 | 43.82926 | 46.91503 | 67.65306 | 47.87574 | 49.22994 | 49.22994 | 49.22995 | 51.71905
73.0102 | 39.64627 | 41.22112 | 41.22112 | 41.22115 | 44.51569 | 71.90816 | 43.10944 | 44.54731 | 44.54731 | 44.54732 | 47.43262 | 70.2551 | 48.5804 | 49.92456 | 49.92456 | 49.92456 | 52.25788
75.71429 | 40.38748 | 41.92623 | 41.92623 | 41.92625 | 44.95298 | 74.57143 | 43.8218 | 45.23548 | 45.23548 | 45.23548 | 47.90095 | 72.85714 | 49.26924 | 50.58734 | 50.58734 | 50.58735 | 52.74515
78.41837 | 41.11581 | 42.60474 | 42.60474 | 42.60476 | 45.34976 | 77.23469 | 44.52032 | 45.89557 | 45.89557 | 45.89558 | 48.32592 | 75.45918 | 49.94317 | 51.22044 | 51.22044 | 51.22044 | 53.18708
81.12245 | 41.83192 | 43.25814 | 43.25814 | 43.25815 | 45.71076 | 79.89796 | 45.20572 | 46.52928 | 46.52928 | 46.52929 | 48.71259 | 78.06122 | 50.603 | 51.82579 | 51.82579 | 51.82579 | 53.58901
83.82653 | 42.53641 | 43.88779 | 43.88779 | 43.8878 | 46.04007 | 82.56122 | 45.87869 | 47.13816 | 47.13816 | 47.13816 | 49.06534 | 80.66327 | 51.24949 | 52.40519 | 52.40519 | 52.40519 | 53.95553
86.53061 | 43.22983 | 44.49496 | 44.49496 | 44.49497 | 46.34122 | 85.22449 | 46.53984 | 47.72363 | 47.72363 | 47.72363 | 49.38793 | 83.26531 | 51.88331 | 52.96026 | 52.96026 | 52.96026 | 54.29059
89.23469 | 43.9127 | 45.08084 | 45.08084 | 45.08085 | 46.61728 | 87.88776 | 47.18973 | 48.28703 | 48.28703 | 48.28703 | 49.68365 | 85.86735 | 52.50512 | 53.49252 | 53.49252 | 53.49251 | 54.59764
91.93878 | 44.58548 | 45.64653 | 45.64653 | 45.64654 | 46.8709 | 90.55102 | 47.82888 | 48.82957 | 48.82957 | 48.82957 | 49.95535 | 88.46939 | 53.11547 | 54.00333 | 54.00333 | 54.00332 | 54.87966
94.64286 | 45.24863 | 46.19306 | 46.19306 | 46.19306 | 47.10441 | 93.21429 | 48.4578 | 49.3524 | 49.3524 | 49.35239 | 50.20551 | 91.07143 | 53.71493 | 54.49397 | 54.49397 | 54.49396 | 55.13926
97.34694 | 45.90254 | 46.72137 | 46.72137 | 46.72137 | 47.31985 | 95.87755 | 49.07691 | 49.85656 | 49.85657 | 49.85656 | 50.43633 | 93.67347 | 54.30397 | 54.9656 | 54.9656 | 54.9656 | 55.37872
100.051 | 46.5476 | 47.23237 | 47.23237 | 47.23237 | 47.51902 | 98.54082 | 49.68665 | 50.34305 | 50.34305 | 50.34304 | 50.64972 | 96.27551 | 54.88308 | 55.41932 | 55.41932 | 55.41932 | 55.60004
102.7551 | 47.18416 | 47.7269 | 47.7269 | 47.72689 | 47.70349 | 101.2041 | 50.2874 | 50.81277 | 50.81277 | 50.81276 | 50.84736 | 98.87755 | 55.45266 | 55.85613 | 55.85613 | 55.85612 | 55.80499
105.4592 | 47.81256 | 48.20573 | 48.20573 | 48.20572 | 47.87466 | 103.8673 | 50.87953 | 51.26658 | 51.26658 | 51.26657 | 51.03076 | 101.4796 | 56.01314 | 56.27694 | 56.27694 | 56.27693 | 55.99513
108.1633 | 48.43309 | 48.66961 | 48.66961 | 48.66959 | 48.03375 | 106.5306 | 51.46338 | 51.70527 | 51.70527 | 51.70526 | 51.20122 | 104.0816 | 56.56487 | 56.68263 | 56.68263 | 56.68262 | 56.17183
110.8673 | 49.04606 | 49.11922 | 49.11922 | 49.1192 | 48.18187 | 109.1939 | 52.03926 | 52.12959 | 52.12959 | 52.12957 | 51.35993 | 106.6837 | 57.10822 | 57.074 | 57.074 | 57.07399 | 56.33632
113.5714 | 49.65173 | 49.55521 | 49.55521 | 49.55519 | 48.31999 | 111.8571 | 52.60747 | 52.54022 | 52.54022 | 52.54021 | 51.50793 | 109.2857 | 57.6435 | 57.45179 | 57.45179 | 57.45178 | 56.48968
116.2755 | 50.25037 | 49.97819 | 49.97819 | 49.97817 | 48.44898 | 114.5204 | 53.1683 | 52.93783 | 52.93783 | 52.93781 | 51.64615 | 111.8878 | 58.17103 | 57.81669 | 57.81669 | 57.81668 | 56.63289
118.9796 | 50.84222 | 50.38874 | 50.38874 | 50.38871 | 48.56963 | 117.1837 | 53.72202 | 53.32302 | 53.32302 | 53.323 | 51.77542 | 114.4898 | 58.69109 | 58.16936 | 58.16936 | 58.16934 | 56.76681
121.6837 | 51.4275 | 50.78739 | 50.78739 | 50.78736 | 48.68262 | 119.8469 | 54.26886 | 53.69636 | 53.69636 | 53.69634 | 51.8965 | 117.0918 | 59.20396 | 58.5104 | 58.5104 | 58.51038 | 56.89223
124.3878 | 52.00644 | 51.17466 | 51.17466 | 51.17463 | 48.7886 | 122.5102 | 54.80906 | 54.05839 | 54.0584 | 54.05837 | 52.01006 | 119.6939 | 59.70988 | 58.84037 | 58.84037 | 58.84035 | 57.00984
127.0918 | 52.57923 | 51.55102 | 51.55102 | 51.55099 | 48.88811 | 125.1735 | 55.34285 | 54.40963 | 54.40963 | 54.40961 | 52.1167 | 122.2959 | 60.20912 | 59.15981 | 59.15981 | 59.15979 | 57.12028
129.7959 | 53.14607 | 51.91693 | 51.91694 | 51.9169 | 48.98168 | 127.8367 | 55.87044 | 54.75054 | 54.75054 | 54.75051 | 52.21698 | 124.898 | 60.70188 | 59.46921 | 59.46921 | 59.46919 | 57.2241
132.5 | 53.70715 | 52.27283 | 52.27283 | 52.27279 | 49.06977 | 130.5 | 56.39202 | 55.08157 | 55.08157 | 55.08154 | 52.31137 | 127.5 | 61.18839 | 59.76903 | 59.76903 | 59.76901 | 57.32184

## Fitted-Doripenem
T = 30 C = 303.15 K | [5 empty] | T = 40 C = 313.15 K | [5 empty] | T = 50 C = 323.15 K
Ce, mg/L | Freundlich | Langmuir | Toth | Hill | D-R | Ce, mg/L | Freundlich | Langmuir | Toth | Hill | D-R | Ce, mg/L | Freundlich | Langmuir | Toth | Hill | D-R
| qe, mg/g | qe, mg/g | qe, mg/g | qe, mg/g | qe, mg/g |  | qe, mg/g | qe, mg/g | qe, mg/g | qe, mg/g | qe, mg/g |  | qe, mg/g | qe, mg/g | qe, mg/g | qe, mg/g | qe, mg/g
0 | 0 | 0 | 0 | 0 | 0 | 0 | 0 | 0 | 0 | 0 | 0 | 0 | 0 | 0 | 0 | 0 | 0
2.7 | 8.917913 | 3.559253 | 4.477263 | 5.037565 | 8.090305e-24 | 2.289796 | 11.17902 | 4.379978 | 4.790782 | 4.981243 | 1.548097e-21 | 2.506122 | 13.07532 | 5.102685 | 5.102684 | 5.100318 | 1.257234e-29
5.4 | 12.28254 | 6.786563 | 8.027376 | 8.509444 | 3.093829e-06 | 4.579592 | 15.03299 | 8.283925 | 8.861512 | 9.004447 | 1.102753e-05 | 5.012245 | 17.67936 | 9.676053 | 9.676051 | 9.67191 | 6.528032e-08
8.1 | 14.81195 | 9.726298 | 11.05037 | 11.42368 | 0.02064004 | 6.869388 | 17.87706 | 11.78544 | 12.41402 | 12.50102 | 0.0371558 | 7.518367 | 21.09137 | 13.7984 | 13.7984 | 13.79294 | 0.00385039
10.8 | 16.91659 | 12.41526 | 13.70113 | 13.97633 | 0.5501737 | 9.159184 | 20.21563 | 14.94371 | 15.56103 | 15.60228 | 0.7910321 | 10.02449 | 23.90454 | 17.53332 | 17.53332 | 17.52689 | 0.2354137
13.5 | 18.75292 | 14.88421 | 16.06782 | 16.26184 | 2.65186 | 11.44898 | 22.23826 | 17.80684 | 18.37901 | 18.38641 | 3.451637 | 12.53061 | 26.34253 | 20.93297 | 20.93297 | 20.92585 | 1.696991
16.2 | 20.40033 | 17.15911 | 18.20786 | 18.33685 | 6.349899 | 13.73878 | 24.0402 | 20.41436 | 20.92378 | 20.90761 | 7.843807 | 15.03673 | 28.51798 | 24.04056 | 24.04056 | 24.03296 | 5.08962
18.9 | 21.9056 | 19.26196 | 20.16158 | 20.23938 | 10.8367 | 16.02857 | 25.67716 | 22.79903 | 23.23779 | 23.2062 | 12.98088 | 17.54286 | 30.49687 | 26.89217 | 26.89217 | 26.88427 | 9.976899
21.6 | 23.29902 | 21.21156 | 21.95878 | 21.99684 | 15.38988 | 18.31837 | 27.18499 | 24.98825 | 25.35433 | 25.31357 | 18.07792 | 20.04898 | 32.32172 | 29.51818 | 29.51818 | 29.51011 | 15.52329
24.3 | 24.60149 | 23.02409 | 23.62228 | 23.62992 | 19.61403 | 20.60816 | 28.58833 | 27.00511 | 27.30004 | 27.25477 | 22.73792 | 22.5551 | 34.02178 | 31.94435 | 31.94435 | 31.93622 | 21.07724
27 | 25.82817 | 24.7135 | 25.17003 | 25.15478 | 23.35699 | 22.89796 | 29.90492 | 28.86918 | 29.0966 | 29.05026 | 26.82608 | 25.06122 | 35.61817 | 34.19265 | 34.19264 | 34.18454 | 26.2732
29.7 | 26.99044 | 26.29194 | 26.61648 | 26.58442 | 26.59763 | 25.18776 | 31.14809 | 30.59721 | 30.76196 | 30.71701 | 30.34068 | 27.56735 | 37.12671 | 36.28194 | 36.28194 | 36.27393 | 30.95524
32.4 | 28.09712 | 27.76998 | 27.97344 | 27.92945 | 29.37331 | 27.47755 | 32.32808 | 32.20355 | 32.3111 | 32.26927 | 33.33551 | 30.07347 | 38.55962 | 38.22852 | 38.22852 | 38.22066 | 35.0886
35.1 | 29.1552 | 29.15691 | 29.25073 | 29.19873 | 31.74167 | 29.76735 | 33.453 | 33.70062 | 33.75667 | 33.71913 | 35.88097 | 32.57959 | 39.92656 | 40.04654 | 40.04654 | 40.03887 | 38.69896
37.8 | 30.17032 | 30.4609 | 30.45663 | 30.39972 | 33.76274 | 32.05714 | 34.52939 | 35.0992 | 35.10946 | 35.07693 | 38.04672 | 35.08571 | 41.23531 | 41.74831 | 41.74831 | 41.74087 | 41.83747
40.5 | 31.14712 | 31.68918 | 31.59814 | 31.53882 | 35.49156 | 34.34694 | 35.56259 | 36.40872 | 36.37873 | 36.35162 | 39.89502 | 37.59184 | 42.49226 | 43.34465 | 43.34464 | 43.33746 | 44.56242
43.2 | 32.08946 | 32.84815 | 32.68129 | 32.62152 | 36.97582 | 36.63673 | 36.55705 | 37.6374 | 37.5725 | 37.55096 | 41.47894 | 40.09796 | 43.70272 | 44.84505 | 44.84505 | 44.83814 | 46.93048
45.9 | 33.0006 | 33.94352 | 33.7113 | 33.65261 | 38.25564 | 38.92653 | 37.51652 | 38.79251 | 38.69772 | 38.68172 | 42.84267 | 42.60408 | 44.87116 | 46.25792 | 46.25791 | 46.2513 | 48.99298
48.6 | 33.88334 | 34.98038 | 34.69271 | 34.63628 | 39.36432 | 41.21633 | 38.44418 | 39.88047 | 39.76051 | 39.74988 | 44.02261 | 45.1102 | 46.0014 | 47.59069 | 47.59069 | 47.58438 | 50.79474
51.3 | 34.74005 | 35.96331 | 35.62951 | 35.57622 | 40.32931 | 43.50612 | 39.34277 | 40.90696 | 40.76622 | 40.7607 | 45.0486 | 47.61633 | 47.0967 | 48.84999 | 48.84999 | 48.84399 | 52.37416
54 | 35.57283 | 36.89639 | 36.5252 | 36.47572 | 41.17319 | 45.79592 | 40.21467 | 41.87706 | 41.7196 | 41.71885 | 45.94509 | 50.12245 | 48.1599 | 50.04173 | 50.04173 | 50.03605 | 53.76374
56.7 | 36.38348 | 37.78334 | 37.38291 | 37.3377 | 41.91456 | 48.08571 | 41.06195 | 42.79529 | 42.62486 | 42.62849 | 46.73213 | 52.62857 | 49.19348 | 51.17121 | 51.17121 | 51.16585 | 54.99088
59.4 | 37.17361 | 38.62748 | 38.20542 | 38.16479 | 42.56876 | 50.37551 | 41.88642 | 43.66569 | 43.48576 | 43.49335 | 47.42623 | 55.13469 | 50.19962 | 52.24318 | 52.24318 | 52.23815 | 56.07862
62.1 | 37.94464 | 39.43185 | 38.99522 | 38.95933 | 43.14849 | 52.66531 | 42.6897 | 44.49191 | 44.30566 | 44.31676 | 48.04101 | 57.64082 | 51.18025 | 53.26192 | 53.26192 | 53.25721 | 57.04634
64.8 | 38.69783 | 40.19919 | 39.75454 | 39.72346 | 43.66432 | 54.9551 | 43.47322 | 45.27723 | 45.08757 | 45.10174 | 48.5878 | 60.14694 | 52.13709 | 54.23131 | 54.23131 | 54.22693 | 57.91036
67.5 | 39.43432 | 40.932 | 40.4854 | 40.45911 | 44.12505 | 57.2449 | 44.23826 | 46.02462 | 45.83421 | 45.85099 | 49.076 | 62.65306 | 53.07166 | 55.15484 | 55.15484 | 55.15078 | 58.68444
70.2 | 40.15511 | 41.63256 | 41.18963 | 41.16804 | 44.53808 | 59.53469 | 44.98596 | 46.73675 | 46.54803 | 46.56698 | 49.51352 | 65.15918 | 53.98535 | 56.0357 | 56.0357 | 56.03195 | 59.38025
72.9 | 40.86114 | 42.30295 | 41.86889 | 41.85184 | 44.90964 | 61.82449 | 45.71737 | 47.41607 | 47.23127 | 47.25194 | 49.907 | 67.66531 | 54.8794 | 56.87677 | 56.87676 | 56.87334 | 60.00768
75.6 | 41.55322 | 42.94508 | 42.52469 | 42.51199 | 45.24498 | 64.11429 | 46.43343 | 48.06478 | 47.88593 | 47.90791 | 50.26204 | 70.17143 | 55.75493 | 57.68069 | 57.68068 | 57.67757 | 60.57518
78.3 | 42.23213 | 43.56071 | 43.15842 | 43.14982 | 45.54858 | 66.40408 | 47.13499 | 48.68493 | 48.51387 | 48.53673 | 50.58341 | 72.67755 | 56.61298 | 58.44986 | 58.44986 | 58.44706 | 61.08995
81 | 42.89855 | 44.15143 | 43.77134 | 43.76658 | 45.82425 | 68.69388 | 47.82283 | 49.27834 | 49.11677 | 49.14011 | 50.87517 | 75.18367 | 57.45447 | 59.18651 | 59.1865 | 59.18401 | 61.55819
83.7 | 43.55312 | 44.71873 | 44.36461 | 44.36341 | 46.07528 | 70.98367 | 48.49765 | 49.84672 | 49.69617 | 49.71959 | 51.14079 | 77.6898 | 58.28027 | 59.89263 | 59.89263 | 59.89043 | 61.98523
86.4 | 44.19643 | 45.26397 | 44.93931 | 44.94135 | 46.30446 | 73.27347 | 49.16013 | 50.3916 | 50.25347 | 50.27662 | 51.38326 | 80.19592 | 59.09116 | 60.5701 | 60.5701 | 60.5682 | 62.37566
89.1 | 44.829 | 45.78843 | 45.49642 | 45.50138 | 46.51422 | 75.56327 | 49.81085 | 50.91444 | 50.78998 | 50.81251 | 51.60517 | 82.70204 | 59.88785 | 61.22062 | 61.22062 | 61.21901 | 62.73349
91.8 | 45.45134 | 46.29325 | 46.03686 | 46.0444 | 46.70668 | 77.85306 | 50.45037 | 51.41652 | 51.30689 | 51.32846 | 51.80875 | 85.20816 | 60.67103 | 61.84577 | 61.84577 | 61.84444 | 63.06218
94.5 | 46.0639 | 46.77954 | 46.56147 | 46.57127 | 46.88366 | 80.14286 | 51.07921 | 51.89907 | 51.8053 | 51.8256 | 51.99593 | 87.71429 | 61.4413 | 62.44701 | 62.44701 | 62.44596 | 63.36477
97.2 | 46.66711 | 47.24828 | 47.07103 | 47.08274 | 47.04676 | 82.43265 | 51.69785 | 52.3632 | 52.28624 | 52.30497 | 52.16842 | 90.22041 | 62.19924 | 63.02567 | 63.02567 | 63.0249 | 63.64391
99.9 | 47.26138 | 47.70041 | 47.56629 | 47.57957 | 47.19739 | 84.72245 | 52.30672 | 52.80995 | 52.75064 | 52.76751 | 52.3277 | 92.72653 | 62.94537 | 63.58302 | 63.58302 | 63.58251 | 63.90193
102.6 | 47.84706 | 48.1368 | 48.0479 | 48.06242 | 47.33676 | 87.01224 | 52.90624 | 53.24027 | 53.19939 | 53.21414 | 52.47508 | 95.23265 | 63.68021 | 64.1202 | 64.1202 | 64.11996 | 64.14088
105.3 | 48.4245 | 48.55826 | 48.51652 | 48.53193 | 47.46596 | 89.30204 | 53.49678 | 53.65506 | 53.63329 | 53.64566 | 52.61169 | 97.73878 | 64.4042 | 64.63829 | 64.63829 | 64.63831 | 64.36256
108 | 48.99403 | 48.96554 | 48.97273 | 48.9887 | 47.58596 | 91.59184 | 54.07872 | 54.05515 | 54.05311 | 54.06286 | 52.73856 | 100.2449 | 65.11778 | 65.13829 | 65.13829 | 65.13856 | 64.5686
110.7 | 49.55594 | 49.35934 | 49.41709 | 49.43328 | 47.69759 | 93.88163 | 54.65239 | 54.44129 | 54.45953 | 54.46644 | 52.85658 | 102.751 | 65.82135 | 65.62113 | 65.62113 | 65.62165 | 64.7604
113.4 | 50.11053 | 49.74032 | 49.85011 | 49.86621 | 47.80161 | 96.17143 | 55.2181 | 54.81421 | 54.85324 | 54.85709 | 52.96655 | 105.2571 | 66.5153 | 66.08768 | 66.08768 | 66.08845 | 64.93924
116.1 | 50.65806 | 50.1091 | 50.27228 | 50.28797 | 47.89869 | 98.46122 | 55.77614 | 55.17457 | 55.23482 | 55.23543 | 53.06918 | 107.7633 | 67.19998 | 66.53875 | 66.53876 | 66.53976 | 65.10626
118.8 | 51.19877 | 50.46626 | 50.68407 | 50.69902 | 47.98944 | 100.751 | 56.32681 | 55.523 | 55.60487 | 55.60204 | 53.1651 | 110.2694 | 67.87572 | 66.97511 | 66.97511 | 66.97635 | 65.26245
121.5 | 51.73291 | 50.81233 | 51.08589 | 51.09981 | 48.07438 | 103.0408 | 56.87035 | 55.86008 | 55.96391 | 55.95747 | 53.25489 | 112.7755 | 68.54285 | 67.39744 | 67.39745 | 67.39892 | 65.40872
124.2 | 52.2607 | 51.14783 | 51.47816 | 51.49075 | 48.154 | 105.3306 | 57.40702 | 56.18636 | 56.31245 | 56.30224 | 53.33905 | 115.2816 | 69.20165 | 67.80643 | 67.80644 | 67.80813 | 65.5459
126.9 | 52.78235 | 51.47323 | 51.86125 | 51.87222 | 48.22873 | 107.6204 | 57.93705 | 56.50234 | 56.65096 | 56.63683 | 53.41804 | 117.7878 | 69.85241 | 68.2027 | 68.2027 | 68.20462 | 65.67471
129.6 | 53.29807 | 51.78898 | 52.23553 | 52.24459 | 48.29896 | 109.9102 | 58.46065 | 56.80852 | 56.97989 | 56.96169 | 53.49227 | 120.2939 | 70.4954 | 68.58682 | 68.58683 | 68.58896 | 65.79582
132.3 | 53.80803 | 52.0955 | 52.60134 | 52.60822 | 48.36505 | 112.2 | 58.97805 | 57.10533 | 57.29966 | 57.27725 | 53.56212 | 122.8 | 71.13086 | 68.95936 | 68.95936 | 68.9617 | 65.90983