## Iso-Kin
Isotherm modelling data |  |  |  |  | Kinetic modelling data
S/N | Co | Mean Ce | Mean qe | SD | S/N | Time (min) | Co (mg/L) | Mean Ce (mg/L) | Mean qt (mg/g) | SD
1 | 50 | 6.65 | 35.65385 | 2.83 | 1 | 5 | 113 | 70.243 | 32.89 | 2.61
2 | 65 | 7.33 | 45.9 | 2.76 | 2 | 10 | 113 | 53.148 | 46.04 | 1.78
3 | 80 | 10.52 | 55.75385 | 2.13 | 3 | 15 | 113 | 48.676 | 49.48 | 2.74
4 | 100 | 11.4 | 68.92308 | 2.61 | 4 | 20 | 113 | 37.678 | 57.94 | 3.18
5 | 120 | 16.08 | 79.93846 | 3.15 | 5 | 30 | 113 | 33.024 | 61.52 | 2.93
6 | 150 | 26.55 | 94.96154 | 2.89 | 6 | 45 | 113 | 20.609 | 71.07 | 2.96
7 | 175 | 40.6 | 103.3846 | 2.64 | 7 | 60 | 113 | 19.322 | 72.06 | 2.56
8 | 200 | 58.2 | 114.4615 | 3.39 | 8 | 90 | 113 | 12.861 | 77.03 | 2.16
9 | 225 | 69.08 | 119.9423 | 3.06 | 9 | 120 | 113 | 12.172 | 77.56 | 2.82
10 | 250 | 85.4 | 124.6154 | 2.97 | 10 | 150 | 113 | 7.869 | 80.87 | 2.07
[5 empty] | 11 | 180 | 113 | 3.813 | 83.99 | 1.32

## Sheet1
113 | 70.243 | 32.89
113 | 53.148 | 46.04
113 | 48.676 | 49.48
113 | 37.678 | 57.94
113 | 33.024 | 61.52
113 | 20.609 | 71.07
113 | 19.322 | 72.06
113 | 12.861 | 77.03
113 | 12.172 | 77.56
113 | 7.869 | 80.87
113 | 3.813 | 83.99