## Sheet1
Adsoption data for equilibrium Isotherm analyses | [11 empty] | Influence of adsorption Variables on Pb removal
[12 empty] | Variables | Pb removal (%)
Code | Co (mg/L) | Ce (mg/L) | Re (%) | qe (mg/g) | lnce | lnqe | ce/qe | RL | qe/qm | 1-(qe/qm) | Ln Ce | A (g/L) | Trial 1 | Trial 2 | Trial 3 | Mean | STDEV
E11 | 50 | 0.92285 | 98.1543 | 24.538575 | -0.08028857 | 3.200246 | 0.03760813 | 0.08695652 | 0.1901773 | 0.8098227 | -0.08028857 | 0.4 | 94.68 | 94.12 | 94.86 | 94.55333 | 0.3859188
E6 | 100 | 2.86667 | 97.13333 | 48.566665 | 1.053151 | 3.882937 | 0.05902547 | 0.04545455 | 0.3763983 | 0.6236017 | 1.053151 | 0.6 | 97.41 | 96.97 | 97.12 | 97.16667 | 0.2236813
E10 | 150 | 6.865005 | 95.42333 | 71.5674975 | 1.926437 | 4.270641 | 0.0959235 | 0.03076923 | 0.5546578 | 0.4453422 | 1.926437 | 0.8 | 98.69 | 98.23 | 98.76 | 98.56 | 0.2879236
E3 | 200 | 14.16 | 92.92 | 92.92 | 2.650421 | 4.531739 | 0.1523892 | 0.02325581 | 0.7201426 | 0.2798574 | 2.650421 | 1 | 99.12 | 98.89 | 99.23 | 99.08 | 0.1734935
E5 | 250 | 27.06 | 89.176 | 111.47 | 3.298057 | 4.713755 | 0.2427559 | 0.01869159 | 0.8639076 | 0.1360924 | 3.298057 | 1.2 | 98.96 | 98.86 | 98.97 | 98.93 | 0.06082763
Adsorption data Kinetic analyses | [11 empty] | B (mg/L) | Re
[12 empty] | 50 | 98.68 | 98.14 | 98.17 | 98.33 | 0.3034798
Code | t (min) | Ce (mg/g) | Re | qt (mg/g) | ln(qe-q(t)) | t/q(t) | lnt | t^0.5 | F = qt/qe | Bt |  | 100 | 96.47 | 95.78 | 96.15 | 96.13333 | 0.3453018
K4 | 20 | 8.1888 | 93.176 | 97.8348 | 3.440264 | 0.2044262 | 2.995732 | 4.472136 | 0.758233 | 0.9220807 |  | 150 | 95.79 | 95.34 | 95.14 | 95.42333 | 0.3329164
K1 | 30 | 2.864004 | 97.61333 | 102.4939965 | 3.278502 | 0.2927001 | 3.401197 | 5.477226 | 0.7943424 | 1.083843 |  | 200 | 95.16 | 94.67 | 94.93 | 94.92 | 0.245153
K9 | 40 | 1.896 | 98.42 | 103.341 | 3.246063 | 0.3870681 | 3.688879 | 6.324555 | 0.8009068 | 1.116282 |  | 250 | 94.97 | 94.32 | 94.23 | 94.50667 | 0.4037739
K7 | 50 | 2.556 | 97.87 | 102.7635 | 3.268294 | 0.4865541 | 3.912023 | 7.071068 | 0.7964311 | 1.094051
K12 | 60 | 0.912 | 99.24 | 104.202 | 3.211972 | 0.5758047 | 4.094345 | 7.745967 | 0.8075796 | 1.150373 |  | C (min) | Re
[12 empty] | 20 | 93.47 | 92.898 | 93.16 | 93.176 | 0.2863355
[12 empty] | 30 | 97.94 | 97.56 | 97.34 | 97.61333 | 0.3035347
Thermodynamics data | [11 empty] | 40 | 98.13 | 98.45 | 98.68 | 98.42 | 0.2762245
[12 empty] | 50 | 98.86 | 98.79 | 98.96 | 98.87 | 0.08544004
T (oC ) | Code | T (K) | 1/T | Co | Ce | qe | KL (L/mg) | K | ln K | DG |  | 60 | 99.1 | 99.16 | 99.46 | 99.24 | 0.192873
20 | P2 | 293 | 0.003412969 | 120.61 | 10.9 | 82.2825 | 0.1614814 | 33458.95 | 10.41807 | -25.37845
30 | P8 | 303 | 0.00330033 | 120.61 | 8.3 | 84.2325 | 0.2265415 | 46939.4 | 10.75661 | -27.09744 |  | D (oC)
40 | P13 | 313 | 0.003194888 | 120.61 | 3.85 | 87.57 | 0.548612 | 113672.4 | 11.64108 | -30.29336 |  | 20 | 94.67 | 94.12 | 93.83 | 94.20667 | 0.4266536
50 | P14 | 323 | 0.003095975 | 120.61 | 2.97 | 88.23 | 0.7281145 | 150865.3 | 11.92414 | -32.02136 |  | 30 | 97.43 | 97.39 | 96.82 | 97.21333 | 0.3412233
70 | P15 | 343 | 0.002915452 | 120.61 | 2.32 | 88.7175 | 0.9485966 | 196549.2 | 12.18867 | -34.75845 |  | 40 | 98.45 | 99.12 | 98.72 | 98.76333 | 0.3370954
[12 empty] | 50 | 98.72 | 98.78 | 98.94 | 98.81333 | 0.1137248
[12 empty] | 60 | 99.12 | 98.98 | 99.63 | 99.24333 | 0.3421013
E
[12 empty] | 2 | 53.46 | 48.43 | 54.72 | 52.20333 | 3.327977
[12 empty] | 4 | 76.18 | 78.14 | 75.28 | 76.53333 | 1.462373
[12 empty] | 6 | 98.74 | 97.17 | 98.04 | 97.98333 | 0.7865325
[12 empty] | 8 | 95.68 | 94.31 | 95.73 | 95.24 | 0.8057915
[12 empty] | 10 | 93.53 | 92.18 | 91.51 | 92.40667 | 1.028899