## Sheet1
Adsorption Isotherm model data |  |  |  |  | Kinetic model data
S.No | Co | Mean Ce (mg/l) | Mean qe (mg/g) | SD | S.No | Time (min) | Co (mg/L) | Mean Ce (mg/L) | Mean qt (mg/g) | SD
1 | 10 | 0.6812 | 9.3188 | 0.2031387 | 1 | 20 | 60 | 47.33 | 12.67 | 0.2368
2 | 20 | 1.043 | 18.957 | 0.2119748 | 2 | 40 | 60 | 45.46 | 14.54 | 0.2743
3 | 30 | 1.875 | 28.125 | 0.2936551 | 3 | 60 | 60 | 41.78 | 18.22 | 0.3175
4 | 40 | 2.654 | 37.346 | 0.2730079 | 4 | 80 | 60 | 40.21 | 19.79 | 0.3381
5 | 50 | 3.528 | 46.472 | 0.3241913 | 5 | 100 | 60 | 39.34 | 20.66 | 0.3526
6 | 60 | 5.071 | 54.929 | 0.3312602 | 6 | 120 | 60 | 39.26 | 20.74 | 0.3594
7 | 70 | 7.569 | 62.431 | 0.3404409 | 7 | 140 | 60 | 37.98 | 22.02 | 0.3748
8 | 80 | 11.34 | 68.66 | 0.3278719 | 8 | 160 | 60 | 36.13 | 23.87 | 0.4086
9 | 90 | 19.78 | 70.22 | 0.3056687 | 9 | 180 | 60 | 34.87 | 25.13 | 0.4279
10 | 100 | 28.12 | 71.88 | 0.3260368